## AR-AR Transmittance
WAVELENGTH (nm) | 0 Deg. | 30 Deg. | 45 Deg. | 55 Deg.
number | number | number | number | number
domain | data | data | data | data

## AR Reflectance
WAVELENGTH (nm) | 0 Deg. | 30 Deg.
number | number | number
2000 | 19.709396 | 36.585235
2020 | 26.645676 | 39.302102
2040 | 32.970062 | 41.388575
2060 | 38.379548 | 43.134788
2080 | 42.63133 | 44.269336
2100 | 46.022077 | 45.314497
2120 | 48.625003 | 45.968574
2140 | 50.71449 | 46.41292
2160 | 52.264294 | 46.680808
2180 | 53.404828 | 46.770219
2200 | 54.279279 | 46.591253
2220 | 54.879905 | 46.419704
2240 | 55.285574 | 46.085444
2260 | 55.573018 | 45.557922
2280 | 55.586316 | 44.91771
2300 | 55.465526 | 43.949801
2320 | 55.398766 | 43.009675
2340 | 55.040895 | 41.790622
2360 | 54.556039 | 40.229246
2380 | 53.808006 | 38.429468
2400 | 52.883939 | 36.358077
2420 | 51.823361 | 33.952156
2440 | 50.529877 | 31.180016
2460 | 48.977083 | 28.136268
2480 | 47.21711 | 25.090142
2500 | 45.25299 | 22.157287
2520 | 42.87859 | 19.569249
2540 | 40.212804 | 17.571795
2560 | 37.603703 | 16.648754
2580 | 34.252127 | 16.648814
2600 | 30.660468 | 17.572473
2620 | 27.650902 | 19.267631
2640 | 25.08704 | 21.462383
2660 | 23.017942 | 23.97177
2680 | 21.894854 | 26.392964
2700 | 21.298614 | 28.653641
2720 | 22.075154 | 30.949059
2740 | 23.17829 | 32.906915
2760 | 24.975137 | 34.66666
2780 | 27.196196 | 36.188588
2800 | 29.423693 | 37.526529
2820 | 31.719436 | 38.611836
2840 | 33.94268 | 39.547004
2860 | 36.033831 | 40.415361
2880 | 38.059709 | 41.081789
2900 | 39.842391 | 41.740102
2920 | 41.432034 | 42.172626
2940 | 42.820529 | 42.586061
2960 | 44.041893 | 42.93224
2980 | 45.08614 | 43.159639
3000 | 46.00409 | 43.362356
3020 | 46.816617 | 43.524472
3040 | 47.467357 | 43.588835
3060 | 48.00213 | 43.627982
3080 | 48.425527 | 43.619424
3100 | 48.813804 | 43.526781
3120 | 49.065433 | 43.374684
3140 | 49.263142 | 43.249779
3160 | 49.381861 | 42.963538
3180 | 49.427105 | 42.691162
3200 | 49.438095 | 42.332935
3220 | 49.362189 | 41.961139
3240 | 49.273062 | 41.581188
3260 | 49.089103 | 41.115073
3280 | 48.849842 | 40.604989
3300 | 48.589575 | 40.087248
3320 | 48.19904 | 39.443951
3340 | 47.748832 | 38.733019
3360 | 47.204778 | 37.973032
3380 | 46.661478 | 37.138268
3400 | 46.135693 | 36.331089
3420 | 45.414018 | 35.381846
3440 | 44.643548 | 34.360928
3460 | 43.866615 | 33.291083
3480 | 43.053773 | 32.15569
3500 | 42.099721 | 30.872958
3520 | 41.137584 | 29.603399
3540 | 40.049088 | 28.230789
3560 | 38.894175 | 26.728247
3580 | 37.702029 | 25.185524
3600 | 36.409207 | 23.579965
3620 | 35.023343 | 21.946546
3640 | 33.556924 | 20.212757
3660 | 32.016526 | 18.428641
3680 | 30.391222 | 16.651258
3700 | 28.649749 | 14.823497
3720 | 26.902738 | 13.007521
3740 | 24.982774 | 11.23055
3760 | 23.1137 | 9.518302
3780 | 21.132218 | 7.882348
3800 | 19.21407 | 6.36419
3820 | 17.23676 | 4.989076
3840 | 15.29749 | 3.734553
3860 | 13.40358 | 2.712204
3880 | 11.59154 | 1.844043
3900 | 9.775414 | 1.185712
3920 | 8.078092 | 0.715669
3940 | 6.509329 | 0.471952
3960 | 5.141461 | 0.377465
3980 | 3.87208 | 0.495182
4000 | 2.890396 | 0.788879
4020 | 1.981947 | 1.230854
4040 | 1.304739 | 1.806758
4060 | 0.82546 | 2.499837
4080 | 0.54696 | 3.277096
4100 | 0.464201 | 4.119684
4120 | 0.556481 | 5.037769
4140 | 0.824786 | 5.97677
4160 | 1.229059 | 6.951341
4180 | 1.77099 | 7.934699
4200 | 2.452816 | 8.960875
4220 | 3.503585 | 10.05239
4240 | 4.384479 | 11.04569
4260 | 5.385132 | 11.96953
4280 | 6.430927 | 12.97027
4300 | 7.260884 | 13.77919
4320 | 8.17437 | 14.51069
4340 | 9.149495 | 15.33035
4360 | 10.06157 | 16.1056
4380 | 11.03558 | 16.82272
4400 | 12.09041 | 17.53556
4420 | 13.09027 | 18.20238
4440 | 14.04053 | 18.83064
4460 | 14.9823 | 19.438387
4480 | 15.91244 | 20.03285
4500 | 16.76723 | 20.51637
4520 | 17.64045 | 21.048199
4540 | 18.46896 | 21.50036
4560 | 19.25757 | 21.942034
4580 | 20.02805 | 22.378895
4600 | 20.72538 | 22.709156
4620 | 21.45566 | 23.108932
4640 | 22.08728 | 23.454369
4660 | 22.71093 | 23.735265
4680 | 23.30105 | 24.05776
4700 | 23.84059 | 24.282381
4720 | 24.39472 | 24.583606
4740 | 24.88069 | 24.805128
4760 | 25.34528 | 24.991689
4780 | 25.78906 | 25.202898
4800 | 26.18385 | 25.366648
4820 | 26.57254 | 25.53975
4840 | 26.90129 | 25.637864
4860 | 27.21054 | 25.77099
4880 | 27.5299 | 25.856134
4900 | 27.796819 | 25.94499
4920 | 28.045991 | 26.047384
4940 | 28.28398 | 26.087863
4960 | 28.513631 | 26.145739
4980 | 28.637662 | 26.103064
5000 | 28.837585 | 26.141357
5020 | 28.959711 | 26.103086
5040 | 29.066516 | 26.083717
5060 | 29.129623 | 26.032941
5080 | 29.250813 | 26.031716
5100 | 29.26029 | 25.9284
5120 | 29.329389 | 25.897162
5140 | 29.385508 | 25.779698
5160 | 29.404446 | 25.72812
5180 | 29.402674 | 25.62889
5200 | 29.49354 | 25.549532
5220 | 29.400776 | 25.385393
5240 | 29.38451 | 25.309692
5260 | 29.337693 | 25.173977
5280 | 29.351477 | 25.02421
5300 | 29.252107 | 24.890467
5320 | 29.152835 | 24.749699
5340 | 29.161705 | 24.607158
5360 | 29.00073 | 24.43087
5380 | 28.891249 | 24.26358
5400 | 28.881817 | 24.107106
5420 | 28.800371 | 23.98517
5440 | 28.55707 | 23.75027
5460 | 28.574905 | 23.58803
5480 | 28.34387 | 23.36812
5500 | 28.155169 | 23.177775
5520 | 28.09459 | 22.98811
5540 | 27.838943 | 22.71519
5560 | 27.796799 | 22.52648
5580 | 27.5 | 22.29335
5600 | 27.288084 | 22.06539
5620 | 27.176953 | 21.83146
5640 | 26.94573 | 21.57676
5660 | 26.65122 | 21.3388
5680 | 26.436791 | 21.07866
5700 | 26.35085 | 20.89516
5720 | 25.9746 | 20.57006
5740 | 25.750102 | 20.30936
5760 | 25.64912 | 20.0742
5780 | 25.05163 | 19.66512
5800 | 25.000932 | 19.49211
5820 | 24.77503 | 19.23808
5840 | 24.23313 | 18.85501
5860 | 24.26288 | 18.66164
5880 | 23.90923 | 18.38428
5900 | 23.33927 | 18.006
5920 | 23.25043 | 17.75908
5940 | 22.94356 | 17.41458
5960 | 22.59331 | 17.10424
5980 | 22.33295 | 16.86291
6000 | 21.90868 | 16.50375
6020 | 21.63995 | 16.19801
6040 | 21.52532 | 15.98672
6060 | 21.01703 | 15.61331
6080 | 20.55484 | 15.28021
6100 | 20.41027 | 15.03234
6120 | 20.04117 | 14.69722
6140 | 19.61083 | 14.40731
6160 | 19.37732 | 14.11758
6180 | 19.03305 | 13.78426
6200 | 18.61067 | 13.48485
6220 | 18.28149 | 13.17584
6240 | 17.97096 | 12.85469
6260 | 17.6608 | 12.57066
6280 | 17.34031 | 12.30708
6300 | 16.98635 | 12.0122
6320 | 16.7025 | 11.72697
6340 | 16.4666 | 11.45919
6360 | 16.05679 | 11.13987
6380 | 15.75363 | 10.90225
6400 | 15.64124 | 10.7049
6420 | 15.17375 | 10.30179
6440 | 14.66306 | 9.961431
6460 | 14.555595 | 9.793025
6480 | 14.38772 | 9.562773
6500 | 13.85799 | 9.239382
6520 | 13.46687 | 8.963111
6540 | 13.32536 | 8.751704
6560 | 13.10186 | 8.543385
6580 | 12.69116 | 8.270291
6600 | 12.39527 | 7.997557
6620 | 12.18419 | 7.761248
6640 | 11.85091 | 7.508694
6660 | 11.49256 | 7.26827
6680 | 11.27079 | 7.077632
6700 | 11.02894 | 6.865594
6720 | 10.61052 | 6.587291
6740 | 10.29677 | 6.364516
6760 | 10.13535 | 6.21015
6780 | 9.898129 | 6.012331
6800 | 9.523402 | 5.764982
6820 | 9.272539 | 5.579346
6840 | 9.102857 | 5.417133
6860 | 8.842348 | 5.206258
6880 | 8.493377 | 4.975249
6900 | 8.19694 | 4.783006
6920 | 7.974512 | 4.621847
6940 | 7.778884 | 4.455137
6960 | 7.532138 | 4.25966
6980 | 7.246104 | 4.074302
7000 | 7.029301 | 3.926179
7020 | 6.857601 | 3.770851
7040 | 6.643574 | 3.593974
7060 | 6.393763 | 3.445491
7080 | 6.172903 | 3.327033
7100 | 5.968642 | 3.197197
7120 | 5.771485 | 3.046543
7140 | 5.591502 | 2.896902
7160 | 5.406645 | 2.765378
7180 | 5.212018 | 2.657505
7200 | 5.033987 | 2.561214
7220 | 4.871228 | 2.454227
7240 | 4.705395 | 2.328633
7260 | 4.535066 | 2.195214
7280 | 4.360145 | 2.078231
7300 | 4.181436 | 1.987451
7320 | 4.016759 | 1.906279
7340 | 3.877924 | 1.814528
7360 | 3.740288 | 1.719424
7380 | 3.58411 | 1.633045
7400 | 3.427707 | 1.551472
7420 | 3.288825 | 1.466665
7440 | 3.162646 | 1.379167
7460 | 3.040134 | 1.295924
7480 | 2.921052 | 1.224045
7500 | 2.806939 | 1.165983
7520 | 2.695601 | 1.115854
7540 | 2.579503 | 1.062282
7560 | 2.450769 | 0.996876
7580 | 2.320135 | 0.924074
7600 | 2.206983 | 0.85477
7620 | 2.111728 | 0.797183
7640 | 2.023424 | 0.753139
7660 | 1.931378 | 0.715581
7680 | 1.830177 | 0.674388
7700 | 1.726252 | 0.626887
7720 | 1.62932 | 0.576395
7740 | 1.545856 | 0.527426
7760 | 1.472512 | 0.483196
7780 | 1.404459 | 0.446953
7800 | 1.337715 | 0.422957
7820 | 1.268803 | 0.409939
7840 | 1.19766 | 0.396017
7860 | 1.127462 | 0.366992
7880 | 1.05933 | 0.317715
7900 | 0.991491 | 0.265655
7920 | 0.923248 | 0.230658
7940 | 0.860633 | 0.211565
7960 | 0.808527 | 0.200389
7980 | 0.765456 | 0.192109
8000 | 0.724411 | 0.185394
8020 | 0.677581 | 0.179912
8040 | 0.6294936 | 0.1677741
8060 | 0.586821 | 0.143389
8080 | 0.551853 | 0.11451
8100 | 0.520853 | 0.092626
8120 | 0.488593 | 0.088273
8140 | 0.455893 | 0.089343
8160 | 0.423522 | 0.082456
8180 | 0.391704 | 0.066908
8200 | 0.3595543 | 0.0532147
8220 | 0.3244412 | 0.05275219
8240 | 0.289037 | 0.055756
8260 | 0.257066 | 0.054016
8280 | 0.230017 | 0.041845
8300 | 0.206127 | 0.028231
8320 | 0.182493 | 0.021283
8340 | 0.161603 | 0.022288
8360 | 0.1477766 | 0.02891338
8380 | 0.1438078 | 0.03690237
8400 | 0.139304 | 0.042887
8420 | 0.126894 | 0.044044
8440 | 0.101831 | 0.040045
8460 | 0.072809 | 0.034767
8480 | 0.05033 | 0.031797
8500 | 0.036568 | 0.032763
8520 | 0.031234 | 0.03675
8540 | 0.02781793 | 0.0423363
8560 | 0.026085 | 0.046343
8580 | 0.02482 | 0.047475
8600 | 0.022789 | 0.043237
8620 | 0.02141 | 0.038992
8640 | 0.019964 | 0.038896
8660 | 0.0199 | 0.047614
8680 | 0.022039 | 0.057015
8700 | 0.02584526 | 0.06156682
8720 | 0.03177031 | 0.05513857
8740 | 0.037091 | 0.04766
8760 | 0.040608 | 0.044947
8780 | 0.041181 | 0.054667
8800 | 0.038717 | 0.067933
8820 | 0.034251 | 0.07963
8840 | 0.028644 | 0.084292
8860 | 0.02486689 | 0.08767921
8880 | 0.02468912 | 0.09376547
8900 | 0.029371 | 0.105688
8920 | 0.036369 | 0.11792
8940 | 0.043199 | 0.127373
8960 | 0.047993 | 0.129705
8980 | 0.048092 | 0.127491
9000 | 0.043058 | 0.121846
9020 | 0.033919 | 0.115279
9040 | 0.02230841 | 0.1104948
9060 | 0.011601 | 0.108747
9080 | 0.004359 | 0.111441
9100 | 0.001493 | 0.115317
9120 | 0.002223 | 0.116689
9140 | 0.005912 | 0.111274
9160 | 0.011457 | 0.104276
9180 | 0.017186 | 0.102221
9200 | 0.02259724 | 0.1105809
9220 | 0.02648114 | 0.1296141
9240 | 0.026861 | 0.152256
9260 | 0.023864 | 0.16985
9280 | 0.017429 | 0.177872
9300 | 0.010329 | 0.177937
9320 | 0.004892 | 0.171406
9340 | 0.003533 | 0.162098
9360 | 0.004876144 | 0.1545567
9380 | 0.007874151 | 0.151433
9400 | 0.010451 | 0.155038
9420 | 0.012563 | 0.165143
9440 | 0.01764 | 0.175364
9460 | 0.026282 | 0.183141
9480 | 0.040312 | 0.182974
9500 | 0.054317 | 0.178525
9520 | 0.064444 | 0.17306
9540 | 0.06464672 | 0.1726051
9560 | 0.055824 | 0.176207
9580 | 0.04372 | 0.177819
9600 | 0.032057 | 0.176562
9620 | 0.024678 | 0.167389
9640 | 0.022216 | 0.155815
9660 | 0.025786 | 0.144264
9680 | 0.034036 | 0.137394
9700 | 0.04617559 | 0.136208
9720 | 0.05650343 | 0.1382662
9740 | 0.062243 | 0.141461
9760 | 0.058965 | 0.14351
9780 | 0.051097 | 0.143956
9800 | 0.043414 | 0.142723
9820 | 0.041144 | 0.139801
9840 | 0.049062 | 0.135848
9860 | 0.0585505 | 0.1332759
9880 | 0.06888837 | 0.1326671
9900 | 0.072161 | 0.135549
9920 | 0.067337 | 0.142861
9940 | 0.060778 | 0.147195
9960 | 0.054575 | 0.148794
9980 | 0.055304 | 0.141926
10000 | 0.062179 | 0.128555
10020 | 0.067508 | 0.11675
10040 | 0.072094 | 0.107603
10060 | 0.068778 | 0.10938
10080 | 0.060528 | 0.118683
10100 | 0.053689 | 0.12991
10120 | 0.04954 | 0.140666
10140 | 0.055853 | 0.142771
10160 | 0.067117 | 0.139574
10180 | 0.078463 | 0.132227
10200 | 0.08726 | 0.123284
10220 | 0.086492 | 0.117195
10240 | 0.080279 | 0.112353
10260 | 0.071534 | 0.107952
10280 | 0.063706 | 0.103546
10300 | 0.061452 | 0.09738
10320 | 0.063721 | 0.091197
10340 | 0.069381 | 0.087576
10360 | 0.076204 | 0.087206
10380 | 0.082151 | 0.091621
10400 | 0.086482 | 0.101055
10420 | 0.087819 | 0.110328
10440 | 0.086765 | 0.119575
10460 | 0.082467 | 0.124328
10480 | 0.075864 | 0.124628
10500 | 0.07059 | 0.119817
10520 | 0.068096 | 0.110714
10540 | 0.070431 | 0.098793
10560 | 0.079144 | 0.084521
10580 | 0.089197 | 0.071031
10600 | 0.096894 | 0.060977
10620 | 0.100408 | 0.055076
10640 | 0.093358 | 0.055968
10660 | 0.08109 | 0.061856
10680 | 0.070084 | 0.069167
10700 | 0.061785 | 0.077062
10720 | 0.063622 | 0.080241
10740 | 0.074776 | 0.07948
10760 | 0.088885 | 0.076357
10780 | 0.10239 | 0.071483
10800 | 0.112348 | 0.067009
10820 | 0.11154 | 0.065418
10840 | 0.106039 | 0.063917
10860 | 0.09734 | 0.061574
10880 | 0.088598 | 0.05753
10900 | 0.084228 | 0.050409
10920 | 0.085444 | 0.040132
10940 | 0.089388 | 0.030853
10960 | 0.096556 | 0.02506
10980 | 0.103686 | 0.024364
11000 | 0.110295 | 0.031782
11020 | 0.115427 | 0.044822
11040 | 0.118549 | 0.058611
11060 | 0.119771 | 0.073269
11080 | 0.119086 | 0.082025
11100 | 0.117382 | 0.084071
11120 | 0.114969 | 0.082197
11140 | 0.112391 | 0.078949
11160 | 0.1103 | 0.075188
11180 | 0.109438 | 0.076341
11200 | 0.109613 | 0.081844
11220 | 0.112559 | 0.090391
11240 | 0.118467 | 0.101228
11260 | 0.127132 | 0.114417
11280 | 0.139041 | 0.126297
11300 | 0.154181 | 0.137642
11320 | 0.169677 | 0.146968
11340 | 0.183391 | 0.153148
11360 | 0.195523 | 0.157158
11380 | 0.202189 | 0.157729
11400 | 0.204669 | 0.155996
11420 | 0.206079 | 0.15383
11440 | 0.208435 | 0.153614
11460 | 0.212309 | 0.155994
11480 | 0.222441 | 0.16448
11500 | 0.237488 | 0.177223
11520 | 0.253805 | 0.190623
11540 | 0.271658 | 0.204425
11560 | 0.287894 | 0.216238
11580 | 0.300415 | 0.223945
11600 | 0.309029 | 0.22614
11620 | 0.315343 | 0.226725
11640 | 0.319421 | 0.225873
11660 | 0.322279 | 0.22506
11680 | 0.325036 | 0.226207
11700 | 0.328936 | 0.231805
11720 | 0.333681 | 0.239337
11740 | 0.339267 | 0.248269
11760 | 0.346436 | 0.259518
11780 | 0.354219 | 0.269757
11800 | 0.363381 | 0.279317
11820 | 0.373659 | 0.288967
11840 | 0.385297 | 0.301418
11860 | 0.398817 | 0.316698
11880 | 0.413536 | 0.335566
11900 | 0.429432 | 0.35921
11920 | 0.44646 | 0.387902
11940 | 0.463137 | 0.416554
11960 | 0.478556 | 0.441281
11980 | 0.493942 | 0.463847
12000 | 0.508329 | 0.478702
12020 | 0.521204 | 0.48458
12040 | 0.534533 | 0.483522
12060 | 0.548197 | 0.479843
12080 | 0.562372 | 0.475027
12100 | 0.577869 | 0.46955
12120 | 0.595136 | 0.471981
12140 | 0.61376 | 0.481464
12160 | 0.632629 | 0.496232
12180 | 0.651305 | 0.514665
12200 | 0.669196 | 0.53534
12220 | 0.686425 | 0.556842
12240 | 0.701595 | 0.576348
12260 | 0.716396 | 0.594853
12280 | 0.732308 | 0.613227
12300 | 0.750234 | 0.632569
12320 | 0.770177 | 0.653099
12340 | 0.792558 | 0.675028
12360 | 0.819561 | 0.699745
12380 | 0.849221 | 0.725817
12400 | 0.877718 | 0.751551
12420 | 0.905865 | 0.776416
12440 | 0.931537 | 0.799664
12460 | 0.953824 | 0.820207
12480 | 0.969976 | 0.836807
12500 | 0.981903 | 0.850296
12520 | 0.99561 | 0.863778
12540 | 1.009974 | 0.876819
12560 | 1.026764 | 0.889814
12580 | 1.050124 | 0.905432
12600 | 1.081383 | 0.924261
12620 | 1.120514 | 0.947079
12640 | 1.159262 | 0.970651
12660 | 1.197018 | 0.995205
12680 | 1.234919 | 1.021502
12700 | 1.266028 | 1.046939
12720 | 1.288488 | 1.07108
12740 | 1.30346 | 1.094163
12760 | 1.315299 | 1.117444
12780 | 1.328062 | 1.141845
12800 | 1.339507 | 1.167625
12820 | 1.354109 | 1.195161
12840 | 1.377681 | 1.225677
12860 | 1.407894 | 1.258331
12880 | 1.443292 | 1.292928
12900 | 1.481728 | 1.325003
12920 | 1.521896 | 1.354747
12940 | 1.564293 | 1.382953
12960 | 1.604569 | 1.406715
12980 | 1.64043 | 1.424748
13000 | 1.67494 | 1.440217
13020 | 1.707636 | 1.454287
13040 | 1.739927 | 1.469929
13060 | 1.771225 | 1.487549
13080 | 1.802734 | 1.507362
13100 | 1.835792 | 1.534007
13120 | 1.870226 | 1.567032
13140 | 1.905149 | 1.602555
13160 | 1.940004 | 1.640604
13180 | 1.974764 | 1.68122
13200 | 2.009302 | 1.721224
13220 | 2.043022 | 1.759704
13240 | 2.075219 | 1.795252
13260 | 2.107197 | 1.828083
13280 | 2.140449 | 1.858707
13300 | 2.1747 | 1.887452
13320 | 2.211212 | 1.914558
13340 | 2.249482 | 1.940883
13360 | 2.29004 | 1.966702
13380 | 2.334494 | 1.992504
13400 | 2.382146 | 2.018433
13420 | 2.429447 | 2.045325
13440 | 2.476375 | 2.073203
13460 | 2.524004 | 2.102286
13480 | 2.570864 | 2.132752
13500 | 2.614928 | 2.164629
13520 | 2.656817 | 2.19872
13540 | 2.696017 | 2.235361
13560 | 2.734194 | 2.273322
13580 | 2.771846 | 2.312542
13600 | 2.808705 | 2.353671
13620 | 2.84525 | 2.396305
13640 | 2.883126 | 2.438967
13660 | 2.92269 | 2.48192
13680 | 2.963481 | 2.525545
13700 | 3.004581 | 2.56865
13720 | 3.045153 | 2.610034
13740 | 3.085745 | 2.650266
13760 | 3.12682 | 2.689508
13780 | 3.166816 | 2.727495
13800 | 3.205954 | 2.764136
13820 | 3.244635 | 2.799657
13840 | 3.284035 | 2.83403
13860 | 3.325718 | 2.868315
13880 | 3.369785 | 2.902569
13900 | 3.416134 | 2.936975
13920 | 3.465169 | 2.971598
13940 | 3.51854 | 3.007473
13960 | 3.575145 | 3.044365
13980 | 3.633145 | 3.081478
14000 | 3.691431 | 3.11863
14020 | 3.747644 | 3.15451
14040 | 3.802231 | 3.189375
14060 | 3.854924 | 3.223585
14080 | 3.905366 | 3.256713
14100 | 3.95091 | 3.286997
14120 | 3.993705 | 3.315812
14140 | 4.035743 | 3.34582
14160 | 4.077817 | 3.377183
14180 | 4.121771 | 3.411848
14200 | 4.167532 | 3.449641
14220 | 4.215596 | 3.490845
14240 | 4.26649 | 3.536277
14260 | 4.323926 | 3.590232
14280 | 4.384761 | 3.649736
14300 | 4.444878 | 3.707089
14320 | 4.504482 | 3.763347
14340 | 4.563807 | 3.817629
14360 | 4.621628 | 3.869588
14380 | 4.677228 | 3.915906
14400 | 4.73043 | 3.956792
14420 | 4.779652 | 3.988763
14440 | 4.826597 | 4.012174
14460 | 4.875549 | 4.037134
14480 | 4.92809 | 4.063677
14500 | 4.9838 | 4.092177
14520 | 5.042612 | 4.121823
14540 | 5.105285 | 4.159043
14560 | 5.172042 | 4.205356
14580 | 5.241556 | 4.259893
14600 | 5.313334 | 4.325277
14620 | 5.383307 | 4.393001
14640 | 5.446177 | 4.456775
14660 | 5.504229 | 4.519166
14680 | 5.55746 | 4.581374
14700 | 5.606557 | 4.641213
14720 | 5.651215 | 4.693129
14740 | 5.692612 | 4.738687
14760 | 5.731589 | 4.77997
14780 | 5.769662 | 4.81672
14800 | 5.80954 | 4.853919
14820 | 5.853049 | 4.891921
14840 | 5.899905 | 4.930639
14860 | 5.950143 | 4.969344
14880 | 6.004682 | 5.010777
14900 | 6.063506 | 5.057813
14920 | 6.125483 | 5.108255
14940 | 6.188823 | 5.160473
14960 | 6.253052 | 5.214313
14980 | 6.317333 | 5.266001
15000 | 6.380999 | 5.315907
15020 | 6.44344 | 5.363139
15040 | 6.503612 | 5.407963
15060 | 6.562846 | 5.448836
15080 | 6.623334 | 5.484021
15100 | 6.683118 | 5.515363
15120 | 6.742113 | 5.544484
15140 | 6.80059 | 5.57136
15160 | 6.858447 | 5.599613
15180 | 6.91581 | 5.628967
15200 | 6.973427 | 5.660388
15220 | 7.031487 | 5.693197
15240 | 7.090562 | 5.730001
15260 | 7.150584 | 5.774549
15280 | 7.211662 | 5.825021
15300 | 7.274849 | 5.878786
15320 | 7.340441 | 5.93626
15340 | 7.407813 | 5.995637
15360 | 7.47756 | 6.057269
15380 | 7.547852 | 6.119056
15400 | 7.619058 | 6.179084
15420 | 7.689188 | 6.237307
15440 | 7.755572 | 6.287786
15460 | 7.817087 | 6.329813
15480 | 7.875411 | 6.368109
15500 | 7.9304 | 6.404551
15520 | 7.982136 | 6.438445
15540 | 8.029997 | 6.469977
15560 | 8.074981 | 6.498914
15580 | 8.118954 | 6.529881
15600 | 8.163565 | 6.562951
15620 | 8.209237 | 6.59958
15640 | 8.257796 | 6.643001
15660 | 8.308966 | 6.69177
15680 | 8.362595 | 6.741937
15700 | 8.418912 | 6.793219
15720 | 8.478015 | 6.846189
15740 | 8.541765 | 6.901829
15760 | 8.607982 | 6.959011
15780 | 8.675546 | 7.013006
15800 | 8.744013 | 7.064136
15820 | 8.813 | 7.111918
15840 | 8.882374 | 7.154917
15860 | 8.951592 | 7.194263
15880 | 9.019757 | 7.232741
15900 | 9.086296 | 7.270332
15920 | 9.152053 | 7.306768
15940 | 9.216636 | 7.341347
15960 | 9.280458 | 7.374793
15980 | 9.343675 | 7.410983
16000 | 9.40628 | 7.450103
16020 | 9.468394 | 7.491683
16040 | 9.531286 | 7.536285
16060 | 9.594608 | 7.583678
16080 | 9.657784 | 7.631544
16100 | 9.720262 | 7.679356
16120 | 9.782019 | 7.727616
16140 | 9.843991 | 7.776675
16160 | 9.905769 | 7.826915
16180 | 9.966077 | 7.875276
16200 | 10.02409 | 7.919962
16220 | 10.08043 | 7.962204
16240 | 10.13464 | 8.002667
16260 | 10.18635 | 8.040839
16280 | 10.23751 | 8.078082
16300 | 10.28976 | 8.115823
16320 | 10.34295 | 8.15354
16340 | 10.39654 | 8.191549
16360 | 10.44984 | 8.229183
16380 | 10.50534 | 8.267486
16400 | 10.56467 | 8.309262
16420 | 10.62885 | 8.35484
16440 | 10.69633 | 8.402667
16460 | 10.76698 | 8.451971
16480 | 10.83996 | 8.503286
16500 | 10.91422 | 8.554176
16520 | 10.98815 | 8.603578
16540 | 11.06171 | 8.652074
16560 | 11.13499 | 8.698804
16580 | 11.20833 | 8.74488
16600 | 11.27863 | 8.788208
16620 | 11.34246 | 8.825202
16640 | 11.39896 | 8.855755
16660 | 11.45184 | 8.882655
16680 | 11.5023 | 8.907735
16700 | 11.55068 | 8.930125
16720 | 11.59722 | 8.951307
16740 | 11.64308 | 8.971762
16760 | 11.68876 | 8.991276
16780 | 11.73478 | 9.011472
16800 | 11.78176 | 9.031669
16820 | 11.83093 | 9.052985
16840 | 11.88487 | 9.078733
16860 | 11.94642 | 9.110168
16880 | 12.01076 | 9.144292
16900 | 12.07652 | 9.177979
16920 | 12.14288 | 9.211877
16940 | 12.21039 | 9.245898
16960 | 12.27956 | 9.279772
16980 | 12.34964 | 9.314151
17000 | 12.41872 | 9.346809
17020 | 12.48506 | 9.376153
17040 | 12.54809 | 9.403161
17060 | 12.60739 | 9.426266
17080 | 12.66075 | 9.443677
17100 | 12.7096 | 9.456136
17120 | 12.75516 | 9.466694
17140 | 12.79866 | 9.47697
17160 | 12.83987 | 9.48592
17180 | 12.87866 | 9.49396
17200 | 12.91418 | 9.50046
17220 | 12.94806 | 9.505853
17240 | 12.98135 | 9.513199
17260 | 13.01609 | 9.523509
17280 | 13.0519 | 9.535932
17300 | 13.08891 | 9.551472
17320 | 13.12819 | 9.571419
17340 | 13.16869 | 9.594641
17360 | 13.20992 | 9.618256
17380 | 13.251 | 9.641034
17400 | 13.2925 | 9.664037
17420 | 13.33466 | 9.687434
17440 | 13.37818 | 9.712061
17460 | 13.42189 | 9.737317
17480 | 13.46514 | 9.76066
17500 | 13.50652 | 9.780825
17520 | 13.54678 | 9.798808
17540 | 13.58622 | 9.81468
17560 | 13.62408 | 9.827667
17580 | 13.66106 | 9.837926
17600 | 13.69767 | 9.848663
17620 | 13.73513 | 9.86202
17640 | 13.77319 | 9.87673
17660 | 13.81156 | 9.892809
17680 | 13.85038 | 9.90987
17700 | 13.88995 | 9.927251
17720 | 13.93077 | 9.947817
17740 | 13.97386 | 9.97435
17760 | 14.01936 | 10.00625
17780 | 14.06646 | 10.04238
17800 | 14.11541 | 10.08203
17820 | 14.1663 | 10.12635
17840 | 14.2184 | 10.17356
17860 | 14.27099 | 10.22093
17880 | 14.32302 | 10.26838
17900 | 14.37516 | 10.31646
17920 | 14.42759 | 10.36481
17940 | 14.48102 | 10.41446
17960 | 14.53402 | 10.46482
17980 | 14.58593 | 10.51238
18000 | 14.63481 | 10.5545
18020 | 14.68118 | 10.59252
18040 | 14.72557 | 10.62811
18060 | 14.76864 | 10.66249
18080 | 14.81053 | 10.69463
18100 | 14.85082 | 10.72575
18120 | 14.88967 | 10.75749
18140 | 14.92711 | 10.78943
18160 | 14.96361 | 10.82165
18180 | 14.99924 | 10.85503
18200 | 15.03399 | 10.88909
18220 | 15.06838 | 10.92382
18240 | 15.10272 | 10.96171
18260 | 15.13754 | 11.00498
18280 | 15.17289 | 11.05301
18300 | 15.20884 | 11.10411
18320 | 15.24546 | 11.15669
18340 | 15.28274 | 11.21117
18360 | 15.32138 | 11.26754
18380 | 15.36152 | 11.32512
18400 | 15.40354 | 11.38415
18420 | 15.44726 | 11.44479
18440 | 15.49266 | 11.50536
18460 | 15.53928 | 11.56465
18480 | 15.58709 | 11.6238
18500 | 15.63634 | 11.68171
18520 | 15.6872 | 11.73682
18540 | 15.74012 | 11.78839
18560 | 15.79438 | 11.83746
18580 | 15.84981 | 11.88517
18600 | 15.9054 | 11.93233
18620 | 15.96125 | 11.9784
18640 | 16.01764 | 12.02348
18660 | 16.07462 | 12.06775
18680 | 16.13239 | 12.11064
18700 | 16.19025 | 12.15269
18720 | 16.24807 | 12.19507
18740 | 16.3053 | 12.23843
18760 | 16.36207 | 12.28201
18780 | 16.41859 | 12.32653
18800 | 16.47502 | 12.37283
18820 | 16.53162 | 12.4214
18840 | 16.58775 | 12.47148
18860 | 16.64331 | 12.52203
18880 | 16.69719 | 12.57232
18900 | 16.74948 | 12.62286
18920 | 16.80033 | 12.67359
18940 | 16.84986 | 12.72431
18960 | 16.89845 | 12.77549
18980 | 16.94531 | 12.82688
19000 | 16.99008 | 12.87744
19020 | 17.03281 | 12.92629
19040 | 17.07349 | 12.974
19060 | 17.11174 | 13.02041
19080 | 17.14733 | 13.0651
19100 | 17.17861 | 13.1076
19120 | 17.20707 | 13.14806
19140 | 17.23437 | 13.18734
19160 | 17.26182 | 13.22626
19180 | 17.29095 | 13.26474
19200 | 17.32061 | 13.30255
19220 | 17.35063 | 13.33988
19240 | 17.38043 | 13.37674
19260 | 17.40999 | 13.41262
19280 | 17.44151 | 13.44829
19300 | 17.4752 | 13.48473
19320 | 17.51298 | 13.52244
19340 | 17.55435 | 13.56086
19360 | 17.59862 | 13.60015
19380 | 17.64641 | 13.64053
19400 | 17.69895 | 13.68246
19420 | 17.75413 | 13.72564
19440 | 17.81113 | 13.76914
19460 | 17.86803 | 13.81207
19480 | 17.92373 | 13.85453
19500 | 17.97931 | 13.89685
19520 | 18.03476 | 13.93913
19540 | 18.09158 | 13.98158
19560 | 18.14998 | 14.02471
19580 | 18.20665 | 14.06766
19600 | 18.26141 | 14.10931
19620 | 18.31087 | 14.14882
19640 | 18.3556 | 14.18664
19660 | 18.39783 | 14.2232
19680 | 18.43728 | 14.25885
19700 | 18.47337 | 14.29347
19720 | 18.50676 | 14.32663
19740 | 18.53889 | 14.35941
19760 | 18.57005 | 14.39292
19780 | 18.60162 | 14.42758
19800 | 18.6332 | 14.46275
19820 | 18.66478 | 14.49854
19840 | 18.69615 | 14.53508
19860 | 18.72648 | 14.57184
19880 | 18.75724 | 14.60883
19900 | 18.78954 | 14.64731
19920 | 18.82455 | 14.68857
19940 | 18.86456 | 14.73811
19960 | 18.90775 | 14.7937
19980 | 18.95921 | 14.84446
20000 | 19.00024 | 14.87961

## DLC Reflectance
WAVELENGTH (nm) | 0 Deg.
number | number
2000 | 0.399398
2020 | 1.125015
2040 | 2.452915
2060 | 4.079049
2080 | 5.876826
2100 | 7.908176
2120 | 10.037608
2140 | 12.119758
2160 | 14.21482
2180 | 16.267896
2200 | 18.064487
2220 | 19.767098
2240 | 21.309139
2260 | 22.751194
2280 | 23.991788
2300 | 25.093047
2320 | 26.013032
2340 | 26.878193
2360 | 27.587356
2380 | 28.118036
2400 | 28.51229
2420 | 28.860937
2440 | 29.087198
2460 | 29.194421
2480 | 29.177617
2500 | 29.100036
2520 | 28.973874
2540 | 28.6908
2560 | 28.480985
2580 | 28.047136
2600 | 27.412641
2620 | 26.926557
2640 | 26.223702
2660 | 25.561909
2680 | 24.890589
2700 | 23.964474
2720 | 23.228255
2740 | 22.229821
2760 | 21.223028
2780 | 20.253289
2800 | 19.156201
2820 | 18.057776
2840 | 16.968319
2860 | 15.81845
2880 | 14.71254
2900 | 13.615143
2920 | 12.49944
2940 | 11.402578
2960 | 10.297119
2980 | 9.210709
3000 | 8.169739
3020 | 7.161385
3040 | 6.23077
3060 | 5.316214
3080 | 4.487777
3100 | 3.714343
3120 | 2.985818
3140 | 2.359399
3160 | 1.833382
3180 | 1.344144
3200 | 0.940322
3220 | 0.632504
3240 | 0.422373
3260 | 0.304989
3280 | 0.23918
3300 | 0.264406
3320 | 0.389384
3340 | 0.586225
3360 | 0.81963
3380 | 1.069074
3400 | 1.380376
3420 | 1.730828
3440 | 2.024597
3460 | 2.42666
3480 | 2.825868
3500 | 3.282952
3520 | 3.780421
3540 | 4.382962
3560 | 4.964526
3580 | 5.632716
3600 | 6.314993
3620 | 7.019551
3640 | 7.708957
3660 | 8.414361
3680 | 9.103365
3700 | 9.794233
3720 | 10.458343
3740 | 11.169958
3760 | 11.824661
3780 | 12.520858
3800 | 13.168415
3820 | 13.809784
3840 | 14.422725
3860 | 15.028859
3880 | 15.640518
3900 | 16.227184
3920 | 16.799475
3940 | 17.322966
3960 | 17.874677
3980 | 18.418161
4000 | 18.899536
4020 | 19.411892
4040 | 19.900584
4060 | 20.346198
4080 | 20.821358
4100 | 21.254572
4120 | 21.694083
4140 | 22.114056
4160 | 22.493859
4180 | 22.835034
4200 | 23.487893
4220 | 24.626675
4240 | 25.24824
4260 | 24.979381
4280 | 25.525562
4300 | 25.526319
4320 | 25.446863
4340 | 25.524711
4360 | 25.65631
4380 | 25.797185
4400 | 26.069993
4420 | 26.265264
4440 | 26.431602
4460 | 26.616572
4480 | 26.80256
4500 | 26.962704
4520 | 27.122062
4540 | 27.272912
4560 | 27.416477
4580 | 27.552949
4600 | 27.647599
4620 | 27.792045
4640 | 27.904428
4660 | 27.990898
4680 | 28.129546
4700 | 28.199929
4720 | 28.2974
4740 | 28.343984
4760 | 28.40834
4780 | 28.462024
4800 | 28.477746
4820 | 28.515549
4840 | 28.534718
4860 | 28.52677
4880 | 28.531821
4900 | 28.541751
4920 | 28.550004
4940 | 28.529476
4960 | 28.501541
4980 | 28.469928
5000 | 28.470611
5020 | 28.420048
5040 | 28.418554
5060 | 28.348715
5080 | 28.290008
5100 | 28.243325
5120 | 28.185576
5140 | 28.117535
5160 | 28.054655
5180 | 27.972239
5200 | 27.933946
5220 | 27.843421
5240 | 27.768445
5260 | 27.631878
5280 | 27.569824
5300 | 27.476992
5320 | 27.368258
5340 | 27.324941
5360 | 27.19992
5380 | 27.069075
5400 | 26.984955
5420 | 26.894012
5440 | 26.721806
5460 | 26.664841
5480 | 26.49332
5500 | 26.347153
5520 | 26.25731
5540 | 26.085654
5560 | 26.025788
5580 | 25.84659
5600 | 25.676527
5620 | 25.55566
5640 | 25.417611
5660 | 25.24007
5680 | 25.02824
5700 | 24.95345
5720 | 24.73832
5740 | 24.571658
5760 | 24.47428
5780 | 24.11067
5800 | 24.004477
5820 | 23.84263
5840 | 23.5455
5860 | 23.48684
5880 | 23.31039
5900 | 22.96173
5920 | 22.79975
5940 | 22.62418
5960 | 22.36643
5980 | 22.16919
6000 | 21.91804
6020 | 21.66569
6040 | 21.56875
6060 | 21.3121
6080 | 20.9707
6100 | 20.81294
6120 | 20.58341
6140 | 20.33939
6160 | 20.17719
6180 | 19.95727
6200 | 19.7189
6220 | 19.53977
6240 | 19.36654
6260 | 19.17671
6280 | 18.9762
6300 | 18.78769
6320 | 18.65243
6340 | 18.52785
6360 | 18.29412
6380 | 18.10924
6400 | 18.068242
6420 | 17.86771
6440 | 17.55295
6460 | 17.468185
6480 | 17.3977
6500 | 17.13451
6520 | 16.89034
6540 | 16.76182
6560 | 16.63009
6580 | 16.41052
6600 | 16.18565
6620 | 16.00141
6640 | 15.78345
6660 | 15.54718
6680 | 15.36697
6700 | 15.17308
6720 | 14.86923
6740 | 14.61392
6760 | 14.4491
6780 | 14.21529
6800 | 13.88351
6820 | 13.63846
6840 | 13.44241
6860 | 13.19662
6880 | 12.93461
6900 | 12.71073
6920 | 12.534
6940 | 12.40636
6960 | 12.28813
6980 | 12.15337
7000 | 12.03988
7020 | 11.95267
7040 | 11.84302
7060 | 11.69235
7080 | 11.54329
7100 | 11.40527
7120 | 11.25542
7140 | 11.08204
7160 | 10.88835
7180 | 10.69121
7200 | 10.48691
7220 | 10.26131
7240 | 10.04189
7260 | 9.863239
7280 | 9.703828
7300 | 9.531203
7320 | 9.366468
7340 | 9.231409
7360 | 9.087692
7380 | 8.901177
7400 | 8.704677
7420 | 8.537381
7440 | 8.387535
7460 | 8.226499
7480 | 8.051596
7500 | 7.879525
7520 | 7.720485
7540 | 7.570228
7560 | 7.42095
7580 | 7.275924
7600 | 7.141904
7620 | 7.012163
7640 | 6.874175
7660 | 6.73144
7680 | 6.593529
7700 | 6.465302
7720 | 6.344036
7740 | 6.226757
7760 | 6.114789
7780 | 6.008778
7800 | 5.898564
7820 | 5.774831
7840 | 5.647224
7860 | 5.530371
7880 | 5.429056
7900 | 5.32478
7920 | 5.20111
7940 | 5.076432
7960 | 4.972602
7980 | 4.888963
8000 | 4.801559
8020 | 4.688411
8040 | 4.569087
8060 | 4.467995
8080 | 4.384854
8100 | 4.299418
8120 | 4.19029
8140 | 4.076717
8160 | 3.979849
8180 | 3.901653
8200 | 3.821411
8220 | 3.717391
8240 | 3.610247
8260 | 3.521675
8280 | 3.462973
8300 | 3.402417
8320 | 3.312177
8340 | 3.203963
8360 | 3.104258
8380 | 3.043506
8400 | 2.992842
8420 | 2.92606
8440 | 2.825909
8460 | 2.719537
8480 | 2.635599
8500 | 2.576054
8520 | 2.524267
8540 | 2.457099
8560 | 2.37998
8580 | 2.301913
8600 | 2.237684
8620 | 2.178338
8640 | 2.115951
8660 | 2.039928
8680 | 1.96248
8700 | 1.891597
8720 | 1.836335
8740 | 1.780655
8760 | 1.713762
8780 | 1.627687
8800 | 1.547604
8820 | 1.490593
8840 | 1.470364
8860 | 1.451306
8880 | 1.409403
8900 | 1.325045
8920 | 1.231594
8940 | 1.151566
8960 | 1.110573
8980 | 1.083487
9000 | 1.058054
9020 | 1.009466
9040 | 0.9525511
9060 | 0.89614
9080 | 0.858771
9100 | 0.830494
9120 | 0.803775
9140 | 0.76609
9160 | 0.721888
9180 | 0.679079
9200 | 0.6469169
9220 | 0.625583
9240 | 0.606558
9260 | 0.581297
9280 | 0.542055
9300 | 0.501363
9320 | 0.464496
9340 | 0.442429
9360 | 0.4252591
9380 | 0.4069407
9400 | 0.374156
9420 | 0.328082
9440 | 0.2871
9460 | 0.258023
9480 | 0.254804
9500 | 0.262635
9520 | 0.272378
9540 | 0.2646671
9560 | 0.241762
9580 | 0.215879
9600 | 0.193504
9620 | 0.186015
9640 | 0.183734
9660 | 0.181306
9680 | 0.170968
9700 | 0.151909
9720 | 0.1322501
9740 | 0.117899
9760 | 0.116711
9780 | 0.123447
9800 | 0.135121
9820 | 0.143781
9840 | 0.145059
9860 | 0.145306
9880 | 0.1454982
9900 | 0.152079
9920 | 0.165501
9940 | 0.177931
9960 | 0.188771
9980 | 0.191119
10000 | 0.18692
10020 | 0.186536
10040 | 0.190644
10060 | 0.209372
10080 | 0.2371
10100 | 0.265236
10120 | 0.291852
10140 | 0.305805
10160 | 0.31254
10180 | 0.317896
10200 | 0.324925
10220 | 0.343103
10240 | 0.36631
10260 | 0.39119
10280 | 0.413711
10300 | 0.427942
10320 | 0.43759
10340 | 0.44963
10360 | 0.466916
10380 | 0.495515
10400 | 0.534867
10420 | 0.572947
10440 | 0.609436
10460 | 0.633787
10480 | 0.645164
10500 | 0.656956
10520 | 0.669334
10540 | 0.693694
10560 | 0.732788
10580 | 0.777358
10600 | 0.819967
10620 | 0.856881
10640 | 0.876702
10660 | 0.887502
10680 | 0.901958
10700 | 0.920858
10720 | 0.958129
10740 | 1.012493
10760 | 1.073947
10780 | 1.136354
10800 | 1.194242
10820 | 1.235558
10840 | 1.270667
10860 | 1.301979
10880 | 1.33387
10900 | 1.373621
10920 | 1.422619
10940 | 1.473167
10960 | 1.524442
10980 | 1.57101
11000 | 1.607657
11020 | 1.639138
11040 | 1.671838
11060 | 1.706013
11080 | 1.749622
11100 | 1.804096
11120 | 1.862532
11140 | 1.917739
11160 | 1.970561
11180 | 2.008644
11200 | 2.034001
11220 | 2.054463
11240 | 2.075362
11260 | 2.097747
11280 | 2.134977
11300 | 2.183497
11320 | 2.238563
11340 | 2.29542
11360 | 2.352929
11380 | 2.39955
11400 | 2.43901
11420 | 2.475347
11440 | 2.51125
11460 | 2.548788
11480 | 2.594396
11500 | 2.645618
11520 | 2.696298
11540 | 2.744537
11560 | 2.787563
11580 | 2.821858
11600 | 2.84548
11620 | 2.868246
11640 | 2.891319
11660 | 2.9179
11680 | 2.951877
11700 | 2.998236
11720 | 3.048506
11740 | 3.098101
11760 | 3.148441
11780 | 3.19107
11800 | 3.223329
11820 | 3.247809
11840 | 3.273022
11860 | 3.29812
11880 | 3.326943
11900 | 3.365805
11920 | 3.414585
11940 | 3.466955
11960 | 3.516625
11980 | 3.567863
12000 | 3.612263
12020 | 3.64733
12040 | 3.677501
12060 | 3.707777
12080 | 3.740212
12100 | 3.7755
12120 | 3.820789
12140 | 3.874454
12160 | 3.931715
12180 | 3.988659
12200 | 4.043715
12220 | 4.095092
12240 | 4.139533
12260 | 4.180012
12280 | 4.219171
12300 | 4.258858
12320 | 4.300835
12340 | 4.345071
12360 | 4.396918
12380 | 4.452647
12400 | 4.50759
12420 | 4.562145
12440 | 4.614364
12460 | 4.660879
12480 | 4.698339
12500 | 4.729843
12520 | 4.762662
12540 | 4.796039
12560 | 4.831794
12580 | 4.875844
12600 | 4.929802
12620 | 4.993828
12640 | 5.056779
12660 | 5.117954
12680 | 5.179508
12700 | 5.232058
12720 | 5.272983
12740 | 5.303658
12760 | 5.330992
12780 | 5.3622
12800 | 5.393606
12820 | 5.430612
12840 | 5.482267
12860 | 5.544802
12880 | 5.61525
12900 | 5.687828
12920 | 5.760573
12940 | 5.834684
12960 | 5.902261
12980 | 5.95883
13000 | 6.010091
13020 | 6.057015
13040 | 6.100142
13060 | 6.141339
13080 | 6.181468
13100 | 6.224903
13120 | 6.270827
13140 | 6.317262
13160 | 6.363593
13180 | 6.409651
13200 | 6.454447
13220 | 6.49697
13240 | 6.535922
13260 | 6.572253
13280 | 6.608197
13300 | 6.644444
13320 | 6.680339
13340 | 6.717881
13360 | 6.757674
13380 | 6.800856
13400 | 6.846527
13420 | 6.893005
13440 | 6.940678
13460 | 6.989173
13480 | 7.037884
13500 | 7.085577
13520 | 7.132536
13540 | 7.178901
13560 | 7.225416
13580 | 7.272284
13600 | 7.31964
13620 | 7.36761
13640 | 7.416316
13660 | 7.466144
13680 | 7.517138
13700 | 7.567554
13720 | 7.616149
13740 | 7.663824
13760 | 7.710917
13780 | 7.756575
13800 | 7.799817
13820 | 7.841681
13840 | 7.882765
13860 | 7.92486
13880 | 7.968151
13900 | 8.012037
13920 | 8.057011
13940 | 8.10437
13960 | 8.153778
13980 | 8.20351
14000 | 8.252921
14020 | 8.299913
14040 | 8.344884
14060 | 8.387931
14080 | 8.428425
14100 | 8.463945
14120 | 8.497119
14140 | 8.529267
14160 | 8.561771
14180 | 8.59589
14200 | 8.632132
14220 | 8.670449
14240 | 8.711538
14260 | 8.759232
14280 | 8.810063
14300 | 8.859856
14320 | 8.908555
14340 | 8.955953
14360 | 9.001393
14380 | 9.04338
14400 | 9.081211
14420 | 9.112901
14440 | 9.139949
14460 | 9.167701
14480 | 9.198015
14500 | 9.230073
14520 | 9.264918
14540 | 9.30469
14560 | 9.35144
14580 | 9.403598
14600 | 9.462476
14620 | 9.521814
14640 | 9.575366
14660 | 9.625749
14680 | 9.673775
14700 | 9.718157
14720 | 9.756192
14740 | 9.78915
14760 | 9.817693
14780 | 9.843367
14800 | 9.869466
14820 | 9.897915
14840 | 9.928088
14860 | 9.959807
14880 | 9.994588
14900 | 10.03641
14920 | 10.08204
14940 | 10.13088
14960 | 10.18126
14980 | 10.23128
15000 | 10.28006
15020 | 10.32725
15040 | 10.37204
15060 | 10.41364
15080 | 10.45183
15100 | 10.48716
15120 | 10.52045
15140 | 10.55229
15160 | 10.58318
15180 | 10.61352
15200 | 10.64367
15220 | 10.67469
15240 | 10.70728
15260 | 10.74287
15280 | 10.78109
15300 | 10.82142
15320 | 10.86336
15340 | 10.90651
15360 | 10.95095
15380 | 10.99586
15400 | 11.04038
15420 | 11.08321
15440 | 11.12124
15460 | 11.1532
15480 | 11.18258
15500 | 11.21102
15520 | 11.23782
15540 | 11.26275
15560 | 11.28717
15580 | 11.31274
15600 | 11.34018
15620 | 11.37105
15640 | 11.40819
15660 | 11.44924
15680 | 11.49125
15700 | 11.53249
15720 | 11.57476
15740 | 11.61874
15760 | 11.6623
15780 | 11.70274
15800 | 11.73807
15820 | 11.7688
15840 | 11.79207
15860 | 11.81142
15880 | 11.83003
15900 | 11.84979
15920 | 11.86947
15940 | 11.88748
15960 | 11.90654
15980 | 11.92961
16000 | 11.95907
16020 | 11.99338
16040 | 12.03389
16060 | 12.07867
16080 | 12.12553
16100 | 12.17267
16120 | 12.22037
16140 | 12.27061
16160 | 12.32209
16180 | 12.37131
16200 | 12.4137
16220 | 12.45169
16240 | 12.48579
16260 | 12.51617
16280 | 12.54361
16300 | 12.56915
16320 | 12.59292
16340 | 12.61496
16360 | 12.6355
16380 | 12.65596
16400 | 12.67838
16420 | 12.70436
16440 | 12.73228
16460 | 12.76184
16480 | 12.79296
16500 | 12.82567
16520 | 12.86028
16540 | 12.89597
16560 | 12.93262
16580 | 12.97049
16600 | 13.00862
16620 | 13.04574
16640 | 13.08133
16660 | 13.11609
16680 | 13.15021
16700 | 13.18348
16720 | 13.21565
16740 | 13.24676
16760 | 13.2768
16780 | 13.30588
16800 | 13.33438
16820 | 13.36214
16840 | 13.38961
16860 | 13.41732
16880 | 13.44474
16900 | 13.47188
16920 | 13.49881
16940 | 13.52591
16960 | 13.55316
16980 | 13.58047
17000 | 13.60767
17020 | 13.635
17040 | 13.66239
17060 | 13.68968
17080 | 13.71691
17100 | 13.74408
17120 | 13.77118
17140 | 13.79817
17160 | 13.82532
17180 | 13.8528
17200 | 13.88053
17220 | 13.90869
17240 | 13.9373
17260 | 13.96611
17280 | 13.99542
17300 | 14.02543
17320 | 14.0567
17340 | 14.08891
17360 | 14.12173
17380 | 14.15387
17400 | 14.18595
17420 | 14.2182
17440 | 14.25104
17460 | 14.28388
17480 | 14.31638
17500 | 14.34743
17520 | 14.3776
17540 | 14.40713
17560 | 14.43528
17580 | 14.46267
17600 | 14.48978
17620 | 14.51663
17640 | 14.54341
17660 | 14.57038
17680 | 14.59707
17700 | 14.62369
17720 | 14.65068
17740 | 14.67875
17760 | 14.70804
17780 | 14.73813
17800 | 14.76908
17820 | 14.8009
17840 | 14.83317
17860 | 14.86549
17880 | 14.89726
17900 | 14.92894
17920 | 14.96057
17940 | 14.99227
17960 | 15.02344
17980 | 15.05379
18000 | 15.08198
18020 | 15.10838
18040 | 15.13346
18060 | 15.15755
18080 | 15.18077
18100 | 15.20319
18120 | 15.22507
18140 | 15.24672
18160 | 15.26786
18180 | 15.28857
18200 | 15.30905
18220 | 15.32966
18240 | 15.35064
18260 | 15.37275
18280 | 15.39586
18300 | 15.41938
18320 | 15.44331
18340 | 15.46759
18360 | 15.49209
18380 | 15.51679
18400 | 15.54181
18420 | 15.56674
18440 | 15.59127
18460 | 15.61552
18480 | 15.63944
18500 | 15.66253
18520 | 15.68456
18540 | 15.70501
18560 | 15.72461
18580 | 15.74357
18600 | 15.76238
18620 | 15.78108
18640 | 15.79972
18660 | 15.81845
18680 | 15.83738
18700 | 15.85675
18720 | 15.87661
18740 | 15.89685
18760 | 15.91765
18780 | 15.93929
18800 | 15.96242
18820 | 15.98787
18840 | 16.0143
18860 | 16.04146
18880 | 16.06862
18900 | 16.0958
18920 | 16.12296
18940 | 16.15036
18960 | 16.17861
18980 | 16.20676
19000 | 16.23445
19020 | 16.26121
19040 | 16.28694
19060 | 16.31136
19080 | 16.33438
19100 | 16.35535
19120 | 16.3749
19140 | 16.39387
19160 | 16.41237
19180 | 16.43068
19200 | 16.44882
19220 | 16.46689
19240 | 16.48441
19260 | 16.50135
19280 | 16.51873
19300 | 16.53661
19320 | 16.55571
19340 | 16.57586
19360 | 16.59685
19380 | 16.6189
19400 | 16.64252
19420 | 16.6668
19440 | 16.69131
19460 | 16.7156
19480 | 16.73939
19500 | 16.76289
19520 | 16.78607
19540 | 16.80949
19560 | 16.83321
19580 | 16.85621
19600 | 16.87842
19620 | 16.89821
19640 | 16.91586
19660 | 16.93241
19680 | 16.94773
19700 | 16.96148
19720 | 16.9741
19740 | 16.98651
19760 | 16.99905
19780 | 17.01308
19800 | 17.02806
19820 | 17.04367
19840 | 17.05982
19860 | 17.07596
19880 | 17.09301
19900 | 17.1116
19920 | 17.13258
19940 | 17.1576
19960 | 17.1851
19980 | 17.21801
20000 | 17.24434

## Substrate Transmittance
WAVELENGTH (nm) | 0 Deg.
number | number
2000 | 44.528579
2020 | 44.593288
2040 | 44.666252
2060 | 44.748718
2080 | 44.799223
2100 | 44.680421

## Substrate Reflectance
WAVELENGTH (nm) | 0 Deg.
number | number
2000 | 24.747085
2020 | 24.748011
2040 | 24.70487
2060 | 24.74499
2080 | 24.727017
2100 | 24.737542
2120 | 24.809502
2140 | 24.798534
2160 | 24.827787
2180 | 24.829949
2200 | 24.836085
2220 | 24.850054
2240 | 24.831757
2260 | 24.819875
2280 | 24.815577
2300 | 24.878094
2320 | 24.872784
2340 | 24.873055
2360 | 24.888937
2380 | 24.885273
2400 | 24.888144
2420 | 24.883293
2440 | 24.90628
2460 | 24.944166
2480 | 25.004254
2500 | 25.013732
2520 | 24.99647
2540 | 24.986699
2560 | 24.91092
2580 | 24.977105
2600 | 25.036082
2620 | 24.86638
2640 | 25.091461
2660 | 25.077304
2680 | 25.092146
2700 | 25.213337
2720 | 24.944302
2740 | 24.77121
2760 | 25.014672
2780 | 25.053385
2800 | 24.96586
2820 | 25.006583
2840 | 25.045254
2860 | 25.094349
2880 | 25.127949
2900 | 25.085279
2920 | 25.071573
2940 | 25.107587
2960 | 25.067382
2980 | 25.026598
3000 | 25.008759
3020 | 24.994562
3040 | 24.98781
3060 | 24.984194
3080 | 24.973341
3100 | 25.008785
3120 | 25.008919
3140 | 25.018706
3160 | 25.020782
3180 | 25.063837
3200 | 25.045013
3220 | 25.052794
3240 | 25.060669
3260 | 25.03844
3280 | 24.995938
3300 | 24.980989
3320 | 25.012021
3340 | 25.041954
3360 | 25.054437
3380 | 24.997332
3400 | 25.061213
3420 | 25.05468
3440 | 25.104873
3460 | 25.062761
3480 | 25.04975
3500 | 25.040652
3520 | 25.006576
3540 | 24.97573
3560 | 24.95079
3580 | 24.925449
3600 | 24.861966
3620 | 24.807358
3640 | 24.764484
3660 | 24.749036
3680 | 24.737902
3700 | 24.719367
3720 | 24.719364
3740 | 24.731451
3760 | 24.745805
3780 | 24.716116
3800 | 24.69093
3820 | 24.681762
3840 | 24.67778
3860 | 24.681795
3880 | 24.669199
3900 | 24.674686
3920 | 24.640332
3940 | 24.64418
3960 | 24.637788
3980 | 24.645847
4000 | 24.684524
4020 | 24.650163
4040 | 24.588332
4060 | 24.571023
4080 | 24.556298
4100 | 24.538821
4120 | 24.535945
4140 | 24.519566
4160 | 24.498849
4180 | 24.51963
4200 | 24.50428
4220 | 24.531412
4240 | 24.738842
4260 | 24.69677
4280 | 24.641007
4300 | 24.649824
4320 | 24.642523
4340 | 24.598137
4360 | 24.55167
4380 | 24.582735
4400 | 24.579204
4420 | 24.571111
4440 | 24.602051
4460 | 24.591744
4480 | 24.60305
4500 | 24.615627
4520 | 24.602392
4540 | 24.611611
4560 | 24.610546
4580 | 24.600414
4600 | 24.615555
4620 | 24.604768
4640 | 24.583307
4660 | 24.580436
4680 | 24.555195
4700 | 24.536511
4720 | 24.517143
4740 | 24.501832
4760 | 24.498937
4780 | 24.467939
4800 | 24.481907
4820 | 24.464309
4840 | 24.477141
4860 | 24.48346
4880 | 24.490553
4900 | 24.476306
4920 | 24.466145
4940 | 24.473035
4960 | 24.490491
4980 | 24.521508
5000 | 24.535751
5020 | 24.556979
5040 | 24.595012
5060 | 24.624566
5080 | 24.630153
5100 | 24.674877
5120 | 24.680718
5140 | 24.69933
5160 | 24.725386
5180 | 24.733118
5200 | 24.696662
5220 | 24.708053
5240 | 24.702314
5260 | 24.711807
5280 | 24.672163
5300 | 24.680136
5320 | 24.700663
5340 | 24.638538
5360 | 24.62895
5380 | 24.644593
5400 | 24.5943
5420 | 24.532319
5440 | 24.589095
5460 | 24.508085
5480 | 24.502447
5500 | 24.533006
5520 | 24.486311
5540 | 24.491335
5560 | 24.447928
5580 | 24.450943
5600 | 24.471792
5620 | 24.444896
5640 | 24.405757
5660 | 24.443
5680 | 24.492954
5700 | 24.392747
5720 | 24.419707
5740 | 24.452113
5760 | 24.337437
5780 | 24.51641
5800 | 24.465435
5820 | 24.417568
5840 | 24.509462
5860 | 24.42841
5880 | 24.413312
5900 | 24.528805
5920 | 24.560535
5940 | 24.528651
5960 | 24.577891
5980 | 24.636224
6000 | 24.672812
6020 | 24.704943
6040 | 24.62211
6060 | 24.60231
6080 | 24.784101
6100 | 24.72059
6120 | 24.688613
6140 | 24.799566
6160 | 24.742931
6180 | 24.721144
6200 | 24.809437
6220 | 24.804812
6240 | 24.780549
6260 | 24.78444
6280 | 24.772184
6300 | 24.751697
6320 | 24.725689
6340 | 24.6704
6360 | 24.661995
6380 | 24.68165
6400 | 24.55878
6420 | 24.4959
6440 | 24.69954
6460 | 24.61495
6480 | 24.409024
6500 | 24.56349
6520 | 24.648551
6540 | 24.52414
6560 | 24.489541
6580 | 24.530736
6600 | 24.50059
6620 | 24.47093
6640 | 24.472363
6660 | 24.486823
6680 | 24.489982
6700 | 24.478035
6720 | 24.49626
6740 | 24.524675
6760 | 24.483059
6780 | 24.399709
6800 | 24.44282
6820 | 24.502638
6840 | 24.44166
6860 | 24.376638
6880 | 24.46124
6900 | 24.522348
6920 | 24.49585
6940 | 24.464079
6960 | 24.463734
6980 | 24.491502
7000 | 24.508441
7020 | 24.485314
7040 | 24.467843
7060 | 24.523269
7080 | 24.579939
7100 | 24.572531
7120 | 24.539197
7140 | 24.534883
7160 | 24.55927
7180 | 24.586177
7200 | 24.610828
7220 | 24.633979
7240 | 24.64549
7260 | 24.641235
7280 | 24.639516
7300 | 24.655918
7320 | 24.676794
7340 | 24.685466
7360 | 24.700887
7380 | 24.738551
7400 | 24.770337
7420 | 24.766463
7440 | 24.75108
7460 | 24.765715
7480 | 24.809567
7500 | 24.849121
7520 | 24.867898
7540 | 24.875826
7560 | 24.881819
7580 | 24.887177
7600 | 24.892143
7620 | 24.904364
7640 | 24.926681
7660 | 24.946262
7680 | 24.947156
7700 | 24.940017
7720 | 24.947076
7740 | 24.973376
7760 | 24.988991
7780 | 24.968987
7800 | 24.950134
7820 | 24.966034
7840 | 24.985094
7860 | 24.95677
7880 | 24.85747
7900 | 24.73218
7920 | 24.63977
7940 | 24.626891
7960 | 24.71238
7980 | 24.85447
8000 | 24.97253
8020 | 25.003624
8040 | 24.98473
8060 | 24.969317
8080 | 24.974088
8100 | 24.985746
8120 | 24.984674
8140 | 24.975424
8160 | 24.962789
8180 | 24.949067
8200 | 24.93407
8220 | 24.91899
8240 | 24.904673
8260 | 24.891824
8280 | 24.881654
8300 | 24.873301
8320 | 24.866308
8340 | 24.860459
8360 | 24.85568
8380 | 24.85133
8400 | 24.84664
8420 | 24.840519
8440 | 24.832717
8460 | 24.820491
8480 | 24.803718
8500 | 24.786149
8520 | 24.77459
8540 | 24.77541
8560 | 24.783996
8580 | 24.794718
8600 | 24.798333
8620 | 24.796085
8640 | 24.789745
8660 | 24.783061
8680 | 24.777731
8700 | 24.77482
8720 | 24.774957
8740 | 24.774954
8760 | 24.772792
8780 | 24.766394
8800 | 24.757644
8820 | 24.748198
8840 | 24.739072
8860 | 24.73071
8880 | 24.72165
8900 | 24.710947
8920 | 24.698635
8940 | 24.685105
8960 | 24.670512
8980 | 24.650846
9000 | 24.626623
9020 | 24.596895
9040 | 24.568
9060 | 24.54374
9080 | 24.531593
9100 | 24.530605
9120 | 24.540378
9140 | 24.558584
9160 | 24.581887
9180 | 24.606685
9200 | 24.62959
9220 | 24.65015
9240 | 24.669775
9260 | 24.691528
9280 | 24.71735
9300 | 24.742389
9320 | 24.763013
9340 | 24.775408
9360 | 24.78274
9380 | 24.78875
9400 | 24.798359
9420 | 24.81231
9440 | 24.825653
9460 | 24.836112
9480 | 24.839883
9500 | 24.840084
9520 | 24.838095
9540 | 24.83882
9560 | 24.841656
9580 | 24.844606
9600 | 24.847129
9620 | 24.846482
9640 | 24.844797
9660 | 24.841584
9680 | 24.839444
9700 | 24.8374
9720 | 24.8337
9740 | 24.828526
9760 | 24.819649
9780 | 24.813812
9800 | 24.815672
9820 | 24.830212
9840 | 24.861408
9860 | 24.90016
9880 | 24.94469
9900 | 24.983737
9920 | 25.01586
9940 | 25.043043
9960 | 25.065813
9980 | 25.088455
10000 | 25.110626
10020 | 25.129665
10040 | 25.144857
10060 | 25.15399
10080 | 25.158975
10100 | 25.160906
10120 | 25.162053
10140 | 25.163503
10160 | 25.164984
10180 | 25.166515
10200 | 25.166515
10220 | 25.164849
10240 | 25.160782
10260 | 25.155157
10280 | 25.147803
10300 | 25.139824
10320 | 25.130804
10340 | 25.120476
10360 | 25.108552
10380 | 25.095335
10400 | 25.081315
10420 | 25.067939
10440 | 25.055545
10460 | 25.044754
10480 | 25.036297
10500 | 25.028874
10520 | 25.022714
10540 | 25.016683
10560 | 25.009791
10580 | 25.000468
10600 | 24.986102
10620 | 24.967089
10640 | 24.941543
10660 | 24.912158
10680 | 24.8844
10700 | 24.859201
10720 | 24.841599
10740 | 24.831842
10760 | 24.824991
10780 | 24.819167
10800 | 24.811458
10820 | 24.797217
10840 | 24.7794
10860 | 24.757879
10880 | 24.734586
10900 | 24.71157
10920 | 24.690204
10940 | 24.67085
10960 | 24.653998
10980 | 24.639378
11000 | 24.627874
11020 | 24.617596
11040 | 24.606986
11060 | 24.59613
11080 | 24.581402
11100 | 24.56316
11120 | 24.542688
11140 | 24.522674
11160 | 24.50246
11180 | 24.48596
11200 | 24.472881
11220 | 24.461166
11240 | 24.448236
11260 | 24.434893
11280 | 24.417044
11300 | 24.395516
11320 | 24.374613
11340 | 24.356563
11360 | 24.342206
11380 | 24.336626
11400 | 24.338033
11420 | 24.343025
11440 | 24.348033
11460 | 24.352297
11480 | 24.349915
11500 | 24.342101
11520 | 24.332047
11540 | 24.321652
11560 | 24.312461
11580 | 24.307723
11600 | 24.309036
11620 | 24.312173
11640 | 24.318183
11660 | 24.325362
11680 | 24.332144
11700 | 24.336786
11720 | 24.340918
11740 | 24.345217
11760 | 24.349276
11780 | 24.354163
11800 | 24.360229
11820 | 24.36741
11840 | 24.373956
11860 | 24.380498
11880 | 24.386387
11900 | 24.390476
11920 | 24.393161
11940 | 24.393105
11960 | 24.390032
11980 | 24.384447
12000 | 24.375209
12020 | 24.362784
12040 | 24.347191
12060 | 24.330548
12080 | 24.313245
12100 | 24.295853
12120 | 24.282722
12140 | 24.273644
12160 | 24.268099
12180 | 24.266059
12200 | 24.266724
12220 | 24.268855
12240 | 24.271021
12260 | 24.272953
12280 | 24.27453
12300 | 24.274826
12320 | 24.274579
12340 | 24.272546
12360 | 24.269657
12380 | 24.265092
12400 | 24.259256
12420 | 24.251759
12440 | 24.24336
12460 | 24.234379
12480 | 24.224436
12500 | 24.214553
12520 | 24.20759
12540 | 24.203487
12560 | 24.202823
12580 | 24.206986
12600 | 24.216131
12620 | 24.230351
12640 | 24.247611
12660 | 24.266744
12680 | 24.288973
12700 | 24.311121
12720 | 24.331954
12740 | 24.353039
12760 | 24.371769
12780 | 24.387097
12800 | 24.400204
12820 | 24.410794
12840 | 24.417125
12860 | 24.420561
12880 | 24.421751
12900 | 24.423267
12920 | 24.425518
12940 | 24.428013
12960 | 24.433612
12980 | 24.443244
13000 | 24.455123
13020 | 24.467722
13040 | 24.479404
13060 | 24.490388
13080 | 24.499392
13100 | 24.503546
13120 | 24.5029
13140 | 24.500374
13160 | 24.496395
13180 | 24.491958
13200 | 24.487784
13220 | 24.484916
13240 | 24.486303
13260 | 24.490825
13280 | 24.496397
13300 | 24.502529
13320 | 24.509869
13340 | 24.516283
13360 | 24.520745
13380 | 24.522485
13400 | 24.521603
13420 | 24.520332
13440 | 24.518311
13460 | 24.515377
13480 | 24.512502
13500 | 24.510648
13520 | 24.510228
13540 | 24.510889
13560 | 24.511746
13580 | 24.512603
13600 | 24.513172
13620 | 24.513352
13640 | 24.51198
13660 | 24.509632
13680 | 24.50521
13700 | 24.501171
13720 | 24.497978
13740 | 24.495195
13760 | 24.493049
13780 | 24.492874
13800 | 24.49532
13820 | 24.500034
13840 | 24.506105
13860 | 24.512144
13880 | 24.517623
13900 | 24.523465
13920 | 24.528951
13940 | 24.531169
13960 | 24.530833
13980 | 24.52896
14000 | 24.525758
14020 | 24.521659
14040 | 24.517098
14060 | 24.512115
14080 | 24.507307
14100 | 24.503917
14120 | 24.501516
14140 | 24.499187
14160 | 24.497511
14180 | 24.496321
14200 | 24.495217
14220 | 24.493774
14240 | 24.492286
14260 | 24.490539
14280 | 24.488074
14300 | 24.485437
14320 | 24.482829
14340 | 24.480172
14360 | 24.478075
14380 | 24.476234
14400 | 24.474531
14420 | 24.473661
14440 | 24.473592
14460 | 24.473291
14480 | 24.472509
14500 | 24.471797
14520 | 24.471008
14540 | 24.469672
14560 | 24.46739
14580 | 24.464749
14600 | 24.461073
14620 | 24.456762
14640 | 24.452494
14660 | 24.447889
14680 | 24.443302
14700 | 24.438414
14720 | 24.433467
14740 | 24.428571
14760 | 24.423447
14780 | 24.418311
14800 | 24.413543
14820 | 24.409187
14840 | 24.405504
14860 | 24.402458
14880 | 24.400032
14900 | 24.398872
14920 | 24.398953
14940 | 24.400348
14960 | 24.402384
14980 | 24.404151
15000 | 24.405218
15020 | 24.405875
15040 | 24.406407
15060 | 24.405316
15080 | 24.401754
15100 | 24.39665
15120 | 24.390625
15140 | 24.383538
15160 | 24.375453
15180 | 24.366433
15200 | 24.35638
15220 | 24.346147
15240 | 24.335336
15260 | 24.324256
15280 | 24.312954
15300 | 24.301223
15320 | 24.289054
15340 | 24.276623
15360 | 24.263644
15380 | 24.250392
15400 | 24.237436
15420 | 24.22453
15440 | 24.212063
15460 | 24.20036
15480 | 24.188928
15500 | 24.178697
15520 | 24.16895
15540 | 24.160415
15560 | 24.152886
15580 | 24.145697
15600 | 24.138475
15620 | 24.131902
15640 | 24.125087
15660 | 24.118341
15680 | 24.112017
15700 | 24.106182
15720 | 24.100308
15740 | 24.094422
15760 | 24.088743
15780 | 24.083327
15800 | 24.078211
15820 | 24.07361
15840 | 24.069845
15860 | 24.066263
15880 | 24.062537
15900 | 24.058556
15920 | 24.054328
15940 | 24.050172
15960 | 24.04572
15980 | 24.040583
16000 | 24.0345
16020 | 24.028093
16040 | 24.020458
16060 | 24.012329
16080 | 24.004427
16100 | 23.997057
16120 | 23.990215
16140 | 23.983422
16160 | 23.976922
16180 | 23.971449
16200 | 23.967944
16220 | 23.965649
16240 | 23.964436
16260 | 23.964307
16280 | 23.965131
16300 | 23.965981
16320 | 23.967003
16340 | 23.968518
16360 | 23.970804
16380 | 23.973034
16400 | 23.974564
16420 | 23.974985
16440 | 23.975066
16460 | 23.974707
16480 | 23.974
16500 | 23.973122
16520 | 23.973014
16540 | 23.973192
16560 | 23.973539
16580 | 23.974062
16600 | 23.975079
16620 | 23.977421
16640 | 23.981316
16660 | 23.985936
16680 | 23.990983
16700 | 23.99631
16720 | 24.001798
16740 | 24.007251
16760 | 24.012719
16780 | 24.018094
16800 | 24.022989
16820 | 24.027764
16840 | 24.031995
16860 | 24.035143
16880 | 24.037852
16900 | 24.040703
16920 | 24.043961
16940 | 24.047098
16960 | 24.050506
16980 | 24.054398
17000 | 24.059094
17020 | 24.064267
17040 | 24.070185
17060 | 24.077236
17080 | 24.085566
17100 | 24.09507
17120 | 24.105619
17140 | 24.11614
17160 | 24.127139
17180 | 24.138877
17200 | 24.151314
17220 | 24.16435
17240 | 24.17779
17260 | 24.190635
17280 | 24.203493
17300 | 24.216542
17320 | 24.229844
17340 | 24.242776
17360 | 24.25509
17380 | 24.266677
17400 | 24.277558
17420 | 24.287762
17440 | 24.297555
17460 | 24.306488
17480 | 24.314355
17500 | 24.321011
17520 | 24.326626
17540 | 24.331281
17560 | 24.334703
17580 | 24.337256
17600 | 24.339234
17620 | 24.340528
17640 | 24.341321
17660 | 24.341871
17680 | 24.341881
17700 | 24.341577
17720 | 24.341484
17740 | 24.341796
17760 | 24.342611
17780 | 24.344116
17800 | 24.346018
17820 | 24.348159
17840 | 24.350932
17860 | 24.354307
17880 | 24.358249
17900 | 24.36295
17920 | 24.368347
17940 | 24.374094
17960 | 24.38037
17980 | 24.387237
18000 | 24.394694
18020 | 24.40266
18040 | 24.411017
18060 | 24.419798
18080 | 24.428982
18100 | 24.438431
18120 | 24.448065
18140 | 24.457797
18160 | 24.46762
18180 | 24.477599
18200 | 24.488134
18220 | 24.498722
18240 | 24.509063
18260 | 24.519229
18280 | 24.529258
18300 | 24.539345
18320 | 24.54924
18340 | 24.558802
18360 | 24.568073
18380 | 24.577056
18400 | 24.585752
18420 | 24.594168
18440 | 24.602348
18460 | 24.609975
18480 | 24.617044
18500 | 24.623904
18520 | 24.630442
18540 | 24.636524
18560 | 24.642329
18580 | 24.647917
18600 | 24.652788
18620 | 24.657037
18640 | 24.661
18660 | 24.664433
18680 | 24.66711
18700 | 24.669507
18720 | 24.671705
18740 | 24.673337
18760 | 24.674512
18780 | 24.675542
18800 | 24.676186
18820 | 24.676192
18840 | 24.676125
18860 | 24.676106
18880 | 24.676189
18900 | 24.676427
18920 | 24.677093
18940 | 24.678071
18960 | 24.679179
18980 | 24.680761
19000 | 24.682965
19020 | 24.68585
19040 | 24.689432
19060 | 24.693802
19080 | 24.699004
19100 | 24.70536
19120 | 24.712583
19140 | 24.720306
19160 | 24.728448
19180 | 24.736867
19200 | 24.745594
19220 | 24.754581
19240 | 24.764271
19260 | 24.774686
19280 | 24.785027
19300 | 24.79529
19320 | 24.805267
19340 | 24.814999
19360 | 24.824448
19380 | 24.833751
19400 | 24.843137
19420 | 24.852375
19440 | 24.861361
19460 | 24.870032
19480 | 24.878325
19500 | 24.886373
19520 | 24.89419
19540 | 24.901893
19560 | 24.9095
19580 | 24.916863
19600 | 24.923992
19620 | 24.931018
19640 | 24.937932
19660 | 24.944731
19680 | 24.951413
19700 | 24.95798
19720 | 24.964433
19740 | 24.970772
19760 | 24.976998
19780 | 24.983131
19800 | 24.98912
19820 | 24.994852
19840 | 25.000412
19860 | 25.005887
19880 | 25.011254
19900 | 25.016535
19920 | 25.021664
19940 | 25.026493
19960 | 25.031261
19980 | 25.03683
20000 | 25.041198